## 耗材参数库
Material name | Material thickness(mm) | engraving | cutting
Basswood board | 2 | 40/3000/1 | 100/350/1
Basswood board | 3 | 40/3000/1 | 100/350/1
Basswood board | 4 | 40/3000/1 | 100/200/1
Basswood board | 5 | 40/3000/1 | 100/150/1
Basswood board | 10 | 40/3000/1 | /
Basswood board | 15 | 40/3000/1 | /
Walnut board | 3 | 30/5000/1 | 100/230/1
Walnut board | 5 | 30/5000/1 | 100/100/2
Redwood board | 3 | 30/5000/1 | 100/220/1
Redwood board | 5 | 30/5000/1 | 100/100/2
A4 oak plywood | 3 | 80/8000/1 | 100/300/1
Coffee-colored wooden board | 3 | 80/8000/1 | 90/150/2
Rosewood plywood | 3 | 80/8000/1 | 100/200/1
Peach blossom plywood | 3 | 80/8000/1 | 100/300/1
Basswood plywood | 3 | 80/8000/1 | 100/300/1
Oak plywood | 3 | 80/6000/1 | 100/300/1
Bamboo board | 3 | 40/5000/1 | 100/200/1
Kraft paper | 0.2 | 25/3000/1 | 100/3500/1
Cardboard | 0.2 | 40/5000/1 | 100/1500/1
Felt paper | 0.8 | 15/5000/1 | 100/3500/1
Glitter paper _ gold | 0.1 | 40/8000/1 | 100/1000/1
Glitter paper _ silver | 0.1 | 40/8000/1 | 100/1000/1
Scratch paper _ gold | 0.2 | 30/9500/1 | 100/1500/1
Scratch paper _ silver | 0.2 | 30/9500/1 | 100/1500/1
Scratch paper _ red | 0.1 | 30/9500/1 | 100/1500/1
Scratch paper _ green | 0.1 | 30/9500/1 | 100/1500/1
Scratch paper _ blue | 0.1 | 30/9500/1 | 100/1500/1
Scratch paper _ yellow | 0.1 | 30/9500/1 | 100/1500/1
Scratch paper _ white | 0.1 | 30/9500/1 | 100/1500/1
Fluorescent scratch paper | 0.1 | 30/8000/1 | 100/1500/1
Coloring paper _ blue | 0.1 | 45/10000/1 | 100/1700/1
Coloring paper _ light grey | 0.1 | 20/10000/1 | 100/1700/1
Coloring paper _ dark blue | 0.1 | 45/10000/1 | 100/1700/1
Coloring paper _ deep blue | 0.1 | 20/10000/1 | 100/1700/1
Coloring paper _ lake blue | 0.1 | 20/10000/1 | 100/1700/1
Coloring paper _ dark green | 0.1 | 20/10000/1 | 100/1700/1
Coloring paper _ brown | 0.1 | 20/10000/1 | 100/1700/1
Coloring paper _ black | 0.1 | 45/10000/1 | 100/1700/1
Coloring paper _ light blue | 0.1 | 40/10000/1 | 100/1700/1
Coloring paper _ emerald green | 0.1 | 45/10000/1 | 100/1700/1
Black mirror acrylic | 3 | 60/4000/1 | 90/250/2
Purple mirror acrylic | 3 | 80/3000/1 | 90/250/4
Red mirror acrylic | 3 | 50/4000/1 | 90/250/3
Orange mirror acrylic | 3 | 50/4000/1 | 90/250/4
Green mirror acrylic | 3 | 80/3000/1 | 95/100/3
Red transparent acrylic | 3 | 40/3000/1 | 95/100/3
Yellow transparent acrylic | 3 | 40/3000/1 | 95/100/2
Green transparent acrylic | 3 | 40/3000/1 | 95/100/3
Black frosted acrylic | 3 | 80/5000/1 | 90/250/2
Orange frosted acrylic | 3 | 90/3000/1 | 95/100/3
Green frosted acrylic | 3 | 90/3000/1 | 95/100/3
Purple frosted acrylic | 3 | 90/2000/1 | 95/100/3
Purple opaque acrylic sheet | 3 | 80/3000/1 | 90/250/4
Anodic aluminium oxide | 3 | 100/200/1 | /
Brushed stainless steel | 2 | 100/800/1 | /
Brown leather | 0.65 | 20/3000/1 | 100/1500/1
Black Leather Repair Patch Gold Bottom | 1.3 | 50/11000/1 | 100/600/1
Black Leather Repair Patch Silver Bottom | 1.3 | 50/11000/1 | 100/600/1
Round coaster | / | 40/10000/1 | /
Mini golden perfume bottle | / | 100/1000/1 | /
Mini pink perfume bottle | / | 100/1000/1 | /
Mini silver perfume bottle | / | 100/1000/1 | /
Mini red perfume bottle | / | 100/1000/1 | /
Mini purple perfume bottle | / | 100/1000/1 | /
Silver brand badge | / | 100/700/1 | /
Golden brand badge | / | 100/700/1 | /
Blue brand badge | / | 100/700/1 | /
Black brand badge | / | 100/700/1 | /
Round metal pet nameplate | 1.8 | 100/1000/1 | /
Bone-shaped metal pet brand | 1.8 | 100/1000/1 | /
Claw-shaped metal pet nameplate | 1.8 | 100/1000/1 | /
Cat-shaped metal pet brand | 1.8 | 100/1000/1 | /
Beer opener | / | 40/3000/1 | /
Coaster | / | 30/7000/1 | /
Jujube wood beer glass | 0.5 | 40/3000/1 | /
Keychain | / | 20/4000/1 | /
Knitted socks | / | 30/4000/1 | /
Navy blue hat _ self-adhesive gold hat sticker | 0.2 | 40/10000/1 | /
Navy blue hat _ self-adhesive silver hat sticker | 0.2 | 40/10000/1 | /
Pine block | 15 | 40/3000/1 | /
Aluminum Business Card - Blue | 1 | 80/5000/1 | /
Aluminum Business Card - Gold | 1 | 80/5000/1 | /
Aluminum Business Card - Black | 1 | 80/5000/1 | /
Aluminum Business Card - Purple | 1 | 80/5000/1 | /
Aluminum Business Card - Silver | 1 | / | /
Basswood plywood198*198 | 3 | 40/5000/1 | 100/300/1
Kraft paper | 1 | 40/5000/1 | 100/2000/1
Stainless Steel Dog Tag - Military Tag Angle - Silver | 3 | 100/1000/1 | /
Stainless Steel Dog Tag - Big Bone - Silver | 3 | 100/1000/1 | /
Stainless steel dog tag - inner hole round - silver | 3 | 100/1000/1 | /
Stainless steel dog tag - large dog paw - silver | 3 | 100/1000/1 | /
Stainless Steel Dog Tag - Cat Head - Silver | 3 | 100/1000/1 | /
Key plate | 0.3 | 40/3000/1 | /
Cell phone holder | 18 | 40/5000/1 | /
Photo frame | 19.8 | 40/6000/1 | /
Pine irregular coaster | / | 80/5000/1 | /
Leather coasters | 0.2 | 20/4000/1 | /
Wooden hang tag | / | 80/4000/1 | 100/700/1
Black leather passport bag | 14 | 40/10000/1 | /
Luggage tags | 5.5 | 40/4000/1 | /